## IPC Data File
Form Type | Distribute | Version | 2 | Ref | IPC 1752A | Sectionals | Material Info | Subsectionals | D
Supplier Information
Company Name | TE Connectivity | Request Doc ID |  | Contact Name | TE Product Compliance | Contact Title
Company Unique ID | TE Connectivity | Reponse Date | 2021-08-13 | Contact Email | productcompliance@te.com
Contact Phone Number | +001-800-522-6752
Legal Statement
Supplier Acceptance | true
Legal Statement
Supplier certifies that it gathered the provided information and such information is true and correct to the best of its knowledge and belief, as of the date that Supplier completes this form. Supplier acknowledges that Company will rely on this certification in determining the compliance of its products. Company acknowledges that Supplier may have relied on information provided by others in completing this form, and that Supplier may not have independently verified such information. However, in situations where Supplier has not independently verified information provided by others, Supplier agrees that, at a minimum, its suppliers have provided certifications regarding their contributions to the part(s), and those certifications are at least as comprehensive as the certification in this paragraph. If the Company and the Supplier enter into a written agreement with respect to the identified part(s), the terms and conditions of that agreement, including any warranty rights and/or remedies provided as part of that agreement, will be the sole and exclusive source of the Supplier's liability and the Company's remedies for issues that arise regarding information the Supplier provides in this form.
Product
Manufacturer Item Number | 2-1462037-3 | Amount | 0.71469500085 | Version | - | Identity
Manufacturer Item Name | IM06GR=IM Relay 140 mW 12 V | Weight UOM | g | Mfr Site |  | Authority
Date | 2021-08-13 | UOM | Each
Product Disclosure
Sub-item/Material/Substance | Level | Name | Substance Category | Substance CAS | Substance Concentration | Quantity | Mass per Unit | UOM | Exemption
Sub Item | 1 | Adhesive and Sealants |  |  |  | 1 | 0.024999999 | g
Material | 2 | 1915071-3 |  |  |  |  | 0.024999999 | g
Substance | 3 | CALCIUM CARBONATE |  | 471-34-1 | 22.5000000000 |  | 0.005624999775 | g
Substance | 3 | COPPER CHROMITE BLACK SPINEL |  | 68186-91-4 | 3.2000000000 |  | 0.000799999968 | g
Substance | 3 | BIS-[4-(2,3-EPOXIPROPOXI)PHENYL]PROPANE |  | 1675-54-3 | 64.3000000000 |  | 0.016074999357 | g
Substance | 3 | CONTAINS NO REPORTABLE TE5081-2 SUBSTANCES |  | TE5081-2-0320 | 10.0000000000 |  | 0.0024999999 | g
Sub Item | 1 | E2022 UK-Band overmolded IM AB IM72020 |  |  |  | 1 | 0.0156060715331042341034334 | g
Sub Item | 1 | Polyester Compound |  |  |  | 1 | 0.015599999577 | g
Material | 2 | 1573714-1 |  |  |  |  | 0.015599999577 | g
Substance | 3 | 1,3-BENZENEDICARBOXYLIC ACID, POLYMER WITH 1,4-BENZENEDICARBOXYLIC ACID, (1,1'-BIPHENYL)-4,4'-DIOL AND 4-HYDROXYBENZOIC ACID |  | 60088-52-0 | 60.0000000000 |  | 0.0093599997462 | g
Substance | 3 | FIBROUS GLASS |  | 65997-17-3 | 40.0000000000 |  | 0.0062399998308 | g
Sub Item | 1 | IM Armature coated IM08800 |  |  |  | 1 | 0.000002123439855320002491 | g
Sub Item | 1 | E2046 Armature, punched |  |  |  | 1 | 0.032799999 | g
Sub Item | 1 | D02502 Steel ULCN 140 Strip 0.5x18 |  |  |  | 1 | 0.032799999 | g
Material | 2 | D02502 Steel ULCN 140 Strip 0.5x18 |  |  |  |  | 0.032799999 | g
Substance | 3 | CARBON |  | 7440-44-0 | 0.0005000000 |  | 1.63999995E-7 | g
Substance | 3 | NICKEL |  | 7440-02-0 | 0.0300000000 |  | 0.0000098399997 | g
Substance | 3 | SILICON |  | 7440-21-3 | 0.0100000000 |  | 0.0000032799999 | g
Substance | 3 | CHROMIUM |  | 7440-47-3 | 0.0300000000 |  | 0.0000098399997 | g
Substance | 3 | NITROGEN |  | 7727-37-9 | 0.0025000000 |  | 8.19999975E-7 | g
Substance | 3 | ALUMINUM |  | 7429-90-5 | 0.0400000000 |  | 0.0000131199996 | g
Substance | 3 | IRON |  | 7439-89-6 | 99.6870000000 |  | 0.03269733500313 | g
Substance | 3 | SULFUR |  | 7704-34-9 | 0.0100000000 |  | 0.0000032799999 | g
Substance | 3 | COPPER |  | 7440-50-8 | 0.0300000000 |  | 0.0000098399997 | g
Substance | 3 | MANGANESE |  | 7439-96-5 | 0.1500000000 |  | 0.0000491999985 | g
Substance | 3 | PHOSPHORUS |  | 7723-14-0 | 0.0100000000 |  | 0.0000032799999 | g
Sub Item | 1 | E2041S - Plating Mat forArmature IM mono |  |  |  | 1 | 0.001939999929 | g
Sub Item | 1 | 112-69-4, CTG, CU30ZN30SN40, WHITE BRNZ |  |  |  | 1 | 0.000539999979 | g
Material | 2 | 112-69-4 |  |  |  |  | 0.000539999979 | g
Substance | 3 | CADMIUM |  | 7440-43-9 | 0.0099900000 |  | 5.39459979021E-8 | g
Substance | 3 | TIN |  | 7440-31-5 | 40.0000000000 |  | 0.0002159999916 | g
Substance | 3 | LEAD |  | 7439-92-1 | 0.0999000000 |  | 5.39459979021E-7 | g
Substance | 3 | ZINC |  | 7440-66-6 | 30.0000000000 |  | 0.0001619999937 | g
Substance | 3 | COPPER |  | 7440-50-8 | 29.8901100000 |  | 0.0001614065877230769 | g
Sub Item | 1 | PLATING,COPPER,ELECTRODEPOSITED,,GENERIC |  |  |  | 1 | 0.00139999995 | g
Material | 2 | COPPER PLATE |  |  |  |  | 0.00139999995 | g
Substance | 3 | COPPER |  | 7440-50-8 | 100.0000000000 |  | 0.00139999995 | g
Sub Item | 1 | E2065 UK-Band contacted IM ABD IM72011 |  |  |  | 1 | 0.0019871747644 | g
Sub Item | 1 | D02693 Contact wire for C/O (PdRu/galAu) |  |  |  | 1 | 0.001986999996 | g
Material | 2 | MAT-274669984409 |  |  |  |  | 0.001986999996 | g
Substance | 3 | PALLADIUM |  | 7440-05-3 | 23.3750000000 |  | 0.000464461249065 | g
Substance | 3 | COPPER |  | 7440-50-8 | 48.6730000000 |  | 0.00096713250805308 | g
Substance | 3 | GOLD |  | 7440-57-5 | 2.4500000000 |  | 0.000048681499902 | g
Substance | 3 | MANGANESE |  | 7439-96-5 | 0.7160000000 |  | 0.00001422691997136 | g
Substance | 3 | NICKEL |  | 7440-02-0 | 21.4740000000 |  | 0.00042668837914104 | g
Substance | 3 | IRON |  | 7439-89-6 | 0.7160000000 |  | 0.00001422691997136 | g
Substance | 3 | RUTHENIUM |  | 7440-18-8 | 2.5960000000 |  | 0.00005158251989616 | g
Sub Item | 1 | E2066 UK-Band punched IM ABDEF IM72000 |  |  |  | 1 | 0.01322 | g
Sub Item | 1 | 1001086 R690 0.07MM*21MM A |  |  |  | 1 | 0.01322 | g
Material | 2 | Copper Alloy |  |  |  |  | 0.01322 | g
Substance | 3 | COBALT |  | 7440-48-4 | 0.1000000000 |  | 0.00001322 | g
Substance | 3 | COPPER |  | 7440-50-8 | 92.7685000000 |  | 0.0122639957 | g
Substance | 3 | MANGANESE |  | 7439-96-5 | 0.1000000000 |  | 0.00001322 | g
Substance | 3 | IRON |  | 7439-89-6 | 0.2000000000 |  | 0.00002644 | g
Substance | 3 | CADMIUM |  | 7440-43-9 | 0.0050000000 |  | 6.61E-7 | g
Substance | 3 | NICKEL |  | 7440-02-0 | 4.2000000000 |  | 0.00055524 | g
Substance | 3 | MAGNESIUM |  | 7439-95-4 | 0.3000000000 |  | 0.00003966 | g
Substance | 3 | BERYLLIUM |  | 7440-41-7 | 0.0010000000 |  | 1.322E-7 | g
Substance | 3 | CHROMIUM |  | 7440-47-3 | 0.0600000000 |  | 0.000007932 | g
Substance | 3 | LEAD |  | 7439-92-1 | 0.0500000000 |  | 0.00000661 | g
Substance | 3 | SILICON |  | 7440-21-3 | 1.2000000000 |  | 0.00015864 | g
Substance | 3 | ANTIMONY |  | 7440-36-0 | 0.0100000000 |  | 0.000001322 | g
Substance | 3 | ZINC |  | 7440-66-6 | 1.0000000000 |  | 0.0001322 | g
Substance | 3 | MERCURY |  | 7439-97-6 | 0.0005000000 |  | 6.61E-8 | g
Substance | 3 | ARSENIC |  | 7440-38-2 | 0.0050000000 |  | 6.61E-7 | g
Sub Item | 1 | E2055 RK-Band contacted IM ABD IM72100 |  |  |  | 1 | 0.0032997109327318672711303061513116 | g
Sub Item | 1 | D02684 Contact wire for carrier |  |  |  | 1 | 0.001682000002 | g
Material | 2 | MAT-614693744346 |  |  |  |  | 0.000047114502056022 | g
Substance | 3 | GOLD |  | 7440-57-5 | 91.9999999600 |  | 0.0000433453418730383750426001606 | g
Substance | 3 | SILVER |  | 7440-22-4 | 8.0000000300 |  | 0.0000037691601829836249573998394 | g
Material | 2 | MAT-624693744663 |  |  |  |  | 0.000414611318492998 | g
Substance | 3 | RUTHENIUM |  | 7440-18-8 | 10.0000000000 |  | 0.0000414611318492998 | g
Substance | 3 | PALLADIUM |  | 7440-05-3 | 90.0000000000 |  | 0.0003731501866436982 | g
Material | 2 | MAT-634693744864 |  |  |  |  | 0.00122027418145098 | g
Substance | 3 | MANGANESE |  | 7439-96-5 | 0.6000000000 |  | 0.0000073216450903898583704023524 | g
Substance | 3 | NICKEL |  | 7440-02-0 | 31.0000000000 |  | 0.0003782849962498038 | g
Substance | 3 | COPPER |  | 7440-50-8 | 68.3999999900 |  | 0.0008346675401107863416295976476 | g
Sub Item | 1 | E2057 RK-Band overmolded IM - monostable |  |  |  | 1 | 0.040251578184373724038064 | g
Sub Item | 1 | Polyester Compound |  |  |  | 1 | 0.040190000087 | g
Material | 2 | 1573714-1 |  |  |  |  | 0.040190000087 | g
Substance | 3 | 1,3-BENZENEDICARBOXYLIC ACID, POLYMER WITH 1,4-BENZENEDICARBOXYLIC ACID, (1,1'-BIPHENYL)-4,4'-DIOL AND 4-HYDROXYBENZOIC ACID |  | 60088-52-0 | 60.0000000000 |  | 0.0241140000522 | g
Substance | 3 | FIBROUS GLASS |  | 65997-17-3 | 40.0000000000 |  | 0.0160760000348 | g
Sub Item | 1 | E2091 RK-Band coated IM |  |  |  | 1 | 0.000061578097373724038064 | g
Sub Item | 1 | E2091S - Plating Material for Carrier IM |  |  |  | 1 | 0.007711999827 | g
Sub Item | 1 | 112-25-5, PLATING,NICKEL,ELECTRODEPOSIT |  |  |  | 1 | 0.007499999832 | g
Material | 2 | 112-25-5 |  |  |  |  | 0.007499999832 | g
Substance | 3 | LEAD |  | 7439-92-1 | 0.0700000000 |  | 0.0000052499998824 | g
Substance | 3 | NICKEL |  | 7440-02-0 | 99.8000000000 |  | 0.007484999832336 | g
Substance | 3 | CONTAINS NO REPORTABLE TE5081-2 SUBSTANCES |  | TE5081-2-0320 | 0.1250000000 |  | 0.00000937499979 | g
Substance | 3 | CADMIUM |  | 7440-43-9 | 0.0050000000 |  | 3.749999916E-7 | g
Sub Item | 1 | 112-49, PLATING, PALLADIUM-NICKEL |  |  |  | 1 | 0.000199999995 | g
Material | 2 | Palladium-Nickel Plate |  |  |  |  | 0.000199999995 | g
Substance | 3 | PALLADIUM |  | 7440-05-3 | 80.0000000000 |  | 0.000159999996 | g
Substance | 3 | NICKEL |  | 7440-02-0 | 20.0000000000 |  | 0.000039999999 | g
Sub Item | 1 | GMSS/GUS part |  |  |  | 1 | 0.000012 | g
Material | 2 | Gold Plate |  |  |  |  | 0.000012 | g
Substance | 3 | CONTAINS NO REPORTABLE TE5081-2 SUBSTANCES |  | TE5081-2-0320 | 0.3000000000 |  | 3.6E-8 | g
Substance | 3 | GOLD |  | 7440-57-5 | 99.7000000000 |  | 0.000011964 | g
Sub Item | 1 | E2060, RK-Band punched IM ABDE |  |  |  | 1 | 0.061140003 | g
Sub Item | 1 | 1001086 R640 0.15MM*26MM A |  |  |  | 1 | 0.061140003 | g
Material | 2 | Copper Alloy |  |  |  |  | 0.061140003 | g
Substance | 3 | COBALT |  | 7440-48-4 | 0.1000000000 |  | 0.000061140003 | g
Substance | 3 | COPPER |  | 7440-50-8 | 92.7685000000 |  | 0.056718663683055 | g
Substance | 3 | MANGANESE |  | 7439-96-5 | 0.1000000000 |  | 0.000061140003 | g
Substance | 3 | IRON |  | 7439-89-6 | 0.2000000000 |  | 0.000122280006 | g
Substance | 3 | CADMIUM |  | 7440-43-9 | 0.0050000000 |  | 0.00000305700015 | g
Substance | 3 | NICKEL |  | 7440-02-0 | 4.2000000000 |  | 0.002567880126 | g
Substance | 3 | MAGNESIUM |  | 7439-95-4 | 0.3000000000 |  | 0.000183420009 | g
Substance | 3 | BERYLLIUM |  | 7440-41-7 | 0.0010000000 |  | 6.1140003E-7 | g
Substance | 3 | CHROMIUM |  | 7440-47-3 | 0.0600000000 |  | 0.0000366840018 | g
Substance | 3 | LEAD |  | 7439-92-1 | 0.0500000000 |  | 0.0000305700015 | g
Substance | 3 | SILICON |  | 7440-21-3 | 1.2000000000 |  | 0.000733680036 | g
Substance | 3 | ANTIMONY |  | 7440-36-0 | 0.0100000000 |  | 0.0000061140003 | g
Substance | 3 | ZINC |  | 7440-66-6 | 1.0000000000 |  | 0.00061140003 | g
Substance | 3 | MERCURY |  | 7439-97-6 | 0.0005000000 |  | 3.05700015E-7 | g
Substance | 3 | ARSENIC |  | 7440-38-2 | 0.0050000000 |  | 0.00000305700015 | g
Sub Item | 1 | E2106M-magnetic circuit 12V |  |  |  | 1 | 0.276023729858311049801841 | g
Sub Item | 1 | E2106-Coil circuit 12V IM36006 |  |  |  | 1 | 0.129826660423211049201216 | g
Sub Item | 1 | E2030 Coil body IM IM33000 |  |  |  | 1 | 0.045756998904 | g
Sub Item | 1 | Polyester Compound |  |  |  | 1 | 0.033429998904 | g
Material | 2 | 1573235-1 |  |  |  |  | 0.033429998904 | g
Substance | 3 | 1,3-BENZENEDICARBOXYLIC ACID, POLYMER WITH 1,4-BENZENEDICARBOXYLIC ACID, (1,1'-BIPHENYL)-4,4'-DIOL AND 4-HYDROXYBENZOIC ACID |  | 60088-52-0 | 63.7000000000 |  | 0.021294909301848 | g
Substance | 3 | CONTAINS NO REPORTABLE TE5081-2 SUBSTANCES |  | TE5081-2-0320 | 2.0000000000 |  | 0.00066859997808 | g
Substance | 3 | FIBROUS GLASS |  | 65997-17-3 | 34.3000000000 |  | 0.011466489624072 | g
Sub Item | 1 | 100424 R480 0.15MM*0.6MM A |  |  |  | 1 | 0.012327 | g
Material | 2 | Copper Alloy |  |  |  |  | 0.012327 | g
Substance | 3 | COBALT |  | 7440-48-4 | 0.1000000000 |  | 0.000012327 | g
Substance | 3 | COPPER |  | 7440-50-8 | 85.2175000000 |  | 0.010504761225 | g
Substance | 3 | MANGANESE |  | 7439-96-5 | 0.2000000000 |  | 0.000024654 | g
Substance | 3 | IRON |  | 7439-89-6 | 0.6000000000 |  | 0.000073962 | g
Substance | 3 | TIN |  | 7440-31-5 | 2.8000000000 |  | 0.000345156 | g
Substance | 3 | CADMIUM |  | 7440-43-9 | 0.0100000000 |  | 0.0000012327 | g
Substance | 3 | NICKEL |  | 7440-02-0 | 10.5000000000 |  | 0.001294335 | g
Substance | 3 | BERYLLIUM |  | 7440-41-7 | 0.0010000000 |  | 1.2327E-7 | g
Substance | 3 | LEAD |  | 7439-92-1 | 0.0500000000 |  | 0.0000061635 | g
Substance | 3 | CHROMIUM |  | 7440-47-3 | 0.0010000000 |  | 1.2327E-7 | g
Substance | 3 | ANTIMONY |  | 7440-36-0 | 0.0100000000 |  | 0.0000012327 | g
Substance | 3 | ARSENIC |  | 7440-38-2 | 0.0100000000 |  | 0.0000012327 | g
Substance | 3 | ZINC |  | 7440-66-6 | 0.5000000000 |  | 0.000061635 | g
Substance | 3 | MERCURY |  | 7439-97-6 | 0.0005000000 |  | 6.1635E-8 | g
Sub Item | 1 | 1001647-9 0.025MM SPECIAL BC |  |  |  | 1 | 0.128297004 | g
Material | 2 | Copper |  |  |  |  | 0.1154801333004 | g
Substance | 3 | LEAD |  | 7439-92-1 | 0.1000000000 |  | 0.0001154801333004 | g
Substance | 3 | COPPER |  | 7440-50-8 | 99.6975000000 |  | 0.11513080589716629 | g
Substance | 3 | COBALT |  | 7440-48-4 | 0.1000000000 |  | 0.0001154801333004 | g
Substance | 3 | CADMIUM |  | 7440-43-9 | 0.0100000000 |  | 0.00001154801333004 | g
Substance | 3 | ANTIMONY |  | 7440-36-0 | 0.0100000000 |  | 0.00001154801333004 | g
Substance | 3 | BERYLLIUM |  | 7440-41-7 | 0.0010000000 |  | 0.000001154801333004 | g
Substance | 3 | ARSENIC |  | 7440-38-2 | 0.0100000000 |  | 0.00001154801333004 | g
Substance | 3 | CHROMIUM |  | 7440-47-3 | 0.0010000000 |  | 0.000001154801333004 | g
Substance | 3 | MERCURY |  | 7439-97-6 | 0.0005000000 |  | 5.77400666502E-7 | g
Substance | 3 | NICKEL |  | 7440-02-0 | 0.0500000000 |  | 0.0000577400666502 | g
Substance | 3 | MANGANESE |  | 7439-96-5 | 0.0200000000 |  | 0.00002309602666008 | g
Material | 2 | 100-enamel |  |  |  |  | 0.0128168706996 | g
Substance | 3 | CONTAINS NO REPORTABLE TE5081-2 SUBSTANCES |  | TE5081-2-0320 | 100.0000000000 |  | 0.0128168706996 | g
Sub Item | 1 | Polyester Compound |  |  |  | 1 | 0.112870000303 | g
Material | 2 | 2136691-1 |  |  |  |  | 0.112870000303 | g
Substance | 3 | 1,3-BENZENEDICARBOXYLIC ACID, POLYMER WITH 1,4-BENZENEDICARBOXYLIC ACID, (1,1'-BIPHENYL)-4,4'-DIOL AND 4-HYDROXYBENZOIC ACID |  | 60088-52-0 | 63.1000000000 |  | 0.071220970191193 | g
Substance | 3 | TALC (MG3H2(SIO3)4) |  | 14807-96-6 | 33.9000000000 |  | 0.038262930102717 | g
Substance | 3 | CONTAINS NO REPORTABLE TE5081-2 SUBSTANCES |  | TE5081-2-0320 | 2.0000000000 |  | 0.00225740000606 | g
Substance | 3 | ETHYLENE, TETRAFLUORO-, POLYMER |  | 9002-84-0 | 1.0000000000 |  | 0.00112870000303 | g
Sub Item | 1 | IM Yoke coated, calibrated IM08100 |  |  |  | 1 | 0.000327069132100000600625 | g
Sub Item | 1 | E2040 Yoke coated IM IM08101 |  |  |  | 1 | 0.000327069132100000600625 | g
Sub Item | 1 | E2040 Yoke punched bended IM |  |  |  | 1 | 0.0554 | g
Sub Item | 1 | 1001521 0.6MM*28MM A |  |  |  | 1 | 0.0554 | g
Material | 2 | 100-1521 |  |  |  |  | 0.0554 | g
Substance | 3 | MANGANESE |  | 7439-96-5 | 0.3600000000 |  | 0.00019944 | g
Substance | 3 | NICKEL |  | 7440-02-0 | 0.0700000000 |  | 0.00003878 | g
Substance | 3 | MERCURY |  | 7439-97-6 | 0.0005000000 |  | 2.77E-7 | g
Substance | 3 | VANADIUM |  | 7440-62-2 | 0.0070000000 |  | 0.000003878 | g
Substance | 3 | CHROMIUM |  | 7440-47-3 | 0.0600000000 |  | 0.00003324 | g
Substance | 3 | CARBON |  | 7440-44-0 | 0.0100000000 |  | 0.00000554 | g
Substance | 3 | IRON |  | 7439-89-6 | 98.9405000000 |  | 0.054813037 | g
Substance | 3 | COPPER |  | 7440-50-8 | 0.0700000000 |  | 0.00003878 | g
Substance | 3 | ANTIMONY |  | 7440-36-0 | 0.0100000000 |  | 0.00000554 | g
Substance | 3 | BERYLLIUM |  | 7440-41-7 | 0.0010000000 |  | 5.54E-7 | g
Substance | 3 | SILICON |  | 7440-21-3 | 0.1500000000 |  | 0.0000831 | g
Substance | 3 | SULFUR |  | 7704-34-9 | 0.0220000000 |  | 0.000012188 | g
Substance | 3 | TITANIUM |  | 7440-32-6 | 0.0070000000 |  | 0.000003878 | g
Substance | 3 | LEAD |  | 7439-92-1 | 0.1000000000 |  | 0.0000554 | g
Substance | 3 | CADMIUM |  | 7440-43-9 | 0.0100000000 |  | 0.00000554 | g
Substance | 3 | ALUMINUM |  | 7429-90-5 | 0.0500000000 |  | 0.0000277 | g
Substance | 3 | ARSENIC |  | 7440-38-2 | 0.0100000000 |  | 0.00000554 | g
Substance | 3 | PHOSPHORUS |  | 7723-14-0 | 0.0220000000 |  | 0.000012188 | g
Substance | 3 | COBALT |  | 7440-48-4 | 0.1000000000 |  | 0.0000554 | g
Sub Item | 1 | E2040S - Plating Material for Yoke IM |  |  |  | 1 | 0.017999999225 | g
Sub Item | 1 | GMSS/GUS part |  |  |  | 1 | 0.017999999225 | g
Material | 2 | Nickel Plate |  |  |  |  | 0.017999999225 | g
Substance | 3 | CONTAINS NO REPORTABLE TE5081-2 SUBSTANCES |  | TE5081-2-0320 | 0.2000000000 |  | 0.00003599999845 | g
Substance | 3 | NICKEL |  | 7440-02-0 | 99.7226000000 |  | 0.01795006722714985 | g
Substance | 3 | CADMIUM |  | 7440-43-9 | 0.0075000000 |  | 0.000001349999941875 | g
Substance | 3 | LEAD |  | 7439-92-1 | 0.0699000000 |  | 0.000012581999458275 | g
Sub Item | 1 | Permanent magnet for IM relay |  |  |  | 1 | 0.033 | g
Material | 2 | permanent magnet |  |  |  |  | 0.033 | g
Substance | 3 | COBALT |  | 7440-48-4 | 16.3000000000 |  | 0.005379 | g
Substance | 3 | CHROMIUM |  | 7440-47-3 | 29.2400000000 |  | 0.0096492 | g
Substance | 3 | IRON |  | 7439-89-6 | 54.4600000000 |  | 0.0179718 | g
Sub Item | 1 | CAP MOLDED FOR IM RELAY IM16002 |  |  |  | 1 | 0.120099998 | g
Sub Item | 1 | Polyester Compound |  |  |  | 1 | 0.120099998 | g
Material | 2 | 2136691-1 |  |  |  |  | 0.120099998 | g
Substance | 3 | 1,3-BENZENEDICARBOXYLIC ACID, POLYMER WITH 1,4-BENZENEDICARBOXYLIC ACID, (1,1'-BIPHENYL)-4,4'-DIOL AND 4-HYDROXYBENZOIC ACID |  | 60088-52-0 | 63.1000000000 |  | 0.075783098738 | g
Substance | 3 | TALC (MG3H2(SIO3)4) |  | 14807-96-6 | 33.9000000000 |  | 0.040713899322 | g
Substance | 3 | CONTAINS NO REPORTABLE TE5081-2 SUBSTANCES |  | TE5081-2-0320 | 2.0000000000 |  | 0.00240199996 | g
Substance | 3 | ETHYLENE, TETRAFLUORO-, POLYMER |  | 9002-84-0 | 1.0000000000 |  | 0.00120099998 | g