## IPC Data File
Form Type | Distribute | Version | 2 | Ref | IPC 1752A | Sectionals | Material Info | Subsectionals | D
Supplier Information
Company Name | TE Connectivity | Request Doc ID |  | Contact Name | TE Product Compliance | Contact Title
Company Unique ID | TE Connectivity | Reponse Date | 2021-10-18 | Contact Email | productcompliance@te.com
Contact Phone Number | +001-800-522-6752
Legal Statement
Supplier Acceptance | true
Legal Statement
Supplier certifies that it gathered the provided information and such information is true and correct to the best of its knowledge and belief, as of the date that Supplier completes this form. Supplier acknowledges that Company will rely on this certification in determining the compliance of its products. Company acknowledges that Supplier may have relied on information provided by others in completing this form, and that Supplier may not have independently verified such information. However, in situations where Supplier has not independently verified information provided by others, Supplier agrees that, at a minimum, its suppliers have provided certifications regarding their contributions to the part(s), and those certifications are at least as comprehensive as the certification in this paragraph. If the Company and the Supplier enter into a written agreement with respect to the identified part(s), the terms and conditions of that agreement, including any warranty rights and/or remedies provided as part of that agreement, will be the sole and exclusive source of the Supplier's liability and the Company's remedies for issues that arise regarding information the Supplier provides in this form.
Product
Manufacturer Item Number | 2-2170705-5 | Amount | 14.690624586422 | Version | - | Identity
Manufacturer Item Name | CAGE ASSY, QSFP28 1X1, SPRING, HS, LP | Weight UOM | g | Mfr Site |  | Authority
Date | 2021-10-18 | UOM | Each
Product Disclosure
Sub-item/Material/Substance | Level | Name | Substance Category | Substance CAS | Substance Concentration | Quantity | Mass per Unit | UOM | Exemption
Sub Item | 1 | CAGE ASSEMBLY, QSFP28 1X1, SPRING |  |  |  | 1 | 39.907923752365304816455555 | g
Sub Item | 1 | CAGE, QSFP28 1X1, SPRING, |  |  |  | 1 | 6.314400196075 | g
Sub Item | 1 | 1001524 H04 .0098/0.25*NA A |  |  |  | 1 | 6.314400196075 | g
Material | 2 | Nickel Alloy |  |  |  |  | 6.314400196075 | g
Substance | 3 | IRON |  | 7439-89-6 | 0.2500000000 |  | 0.0157860004901875 | g
Substance | 3 | MANGANESE |  | 7439-96-5 | 0.5000000000 |  | 0.031572000980375 | g
Substance | 3 | NICKEL |  | 7440-02-0 | 19.5000000000 |  | 1.231308038234625 | g
Substance | 3 | ANTIMONY |  | 7440-36-0 | 0.0100000000 |  | 0.0006314400196075 | g
Substance | 3 | MERCURY |  | 7439-97-6 | 0.0005000000 |  | 0.000031572000980375 | g
Substance | 3 | CHROMIUM |  | 7440-47-3 | 0.0100000000 |  | 0.0006314400196075 | g
Substance | 3 | LEAD |  | 7439-92-1 | 0.0500000000 |  | 0.0031572000980375 | g
Substance | 3 | COBALT |  | 7440-48-4 | 0.1000000000 |  | 0.006314400196075 | g
Substance | 3 | COPPER |  | 7440-50-8 | 56.0000000000 |  | 3.536064109802 | g
Substance | 3 | ZINC |  | 7440-66-6 | 23.5635000000 |  | 1.487893690202132625 | g
Substance | 3 | ARSENIC |  | 7440-38-2 | 0.0100000000 |  | 0.0006314400196075 | g
Substance | 3 | CADMIUM |  | 7440-43-9 | 0.0050000000 |  | 0.00031572000980375 | g
Substance | 3 | BERYLLIUM |  | 7440-41-7 | 0.0010000000 |  | 0.00006314400196075 | g
Sub Item | 1 | EMI SPRING, ZQSFP+ STACKED |  |  |  | 2 | 0.035242202564080051165409 | g
Sub Item | 1 | EMI SPRING, ZQSFP+ STACKED |  |  |  | 1 | 0.180000007153 | g
Sub Item | 1 | 100255 H08 0.08MM*37.5MM AV |  |  |  | 1 | 0.180000007153 | g
Material | 2 | Phos Bronze |  |  |  |  | 0.179100007117235 | g
Substance | 3 | COBALT |  | 7440-48-4 | 0.1000000000 |  | 0.000179100007117235 | g
Substance | 3 | BERYLLIUM |  | 7440-41-7 | 0.0010000000 |  | 0.00000179100007117235 | g
Substance | 3 | PHOSPHORUS |  | 7723-14-0 | 0.3500000000 |  | 0.0006268500249103225 | g
Substance | 3 | CADMIUM |  | 7440-43-9 | 0.0050000000 |  | 0.00000895500035586175 | g
Substance | 3 | NICKEL |  | 7440-02-0 | 0.1000000000 |  | 0.000179100007117235 | g
Substance | 3 | ZINC |  | 7440-66-6 | 0.2000000000 |  | 0.00035820001423447 | g
Substance | 3 | ARSENIC |  | 7440-38-2 | 0.0050000000 |  | 0.00000895500035586175 | g
Substance | 3 | MANGANESE |  | 7439-96-5 | 0.0200000000 |  | 0.000035820001423447 | g
Substance | 3 | ANTIMONY |  | 7440-36-0 | 0.0100000000 |  | 0.0000179100007117235 | g
Substance | 3 | CHROMIUM |  | 7440-47-3 | 0.0100000000 |  | 0.0000179100007117235 | g
Substance | 3 | TIN |  | 7440-31-5 | 9.0000000000 |  | 0.01611900064055115 | g
Substance | 3 | IRON |  | 7439-89-6 | 0.1000000000 |  | 0.000179100007117235 | g
Substance | 3 | COPPER |  | 7440-50-8 | 90.0485000000 |  | 0.161276869908963358975 | g
Substance | 3 | MERCURY |  | 7439-97-6 | 0.0005000000 |  | 8.95500035586175E-7 | g
Substance | 3 | LEAD |  | 7439-92-1 | 0.0500000000 |  | 0.0000895500035586175 | g
Material | 2 | Nickel Plate |  |  |  |  | 0.000900000035765 | g
Substance | 3 | CONTAINS NO REPORTABLE TE5081-2 SUBSTANCES |  | TE5081-2-0320 | 0.2000000000 |  | 0.00000180000007153 | g
Substance | 3 | NICKEL |  | 7440-02-0 | 99.7226000000 |  | 0.00089750343566578789 | g
Substance | 3 | CADMIUM |  | 7440-43-9 | 0.0075000000 |  | 6.7500002682375E-8 | g
Substance | 3 | LEAD |  | 7439-92-1 | 0.0699000000 |  | 6.29100024999735E-7 | g
Sub Item | 1 | GMSS/GUS Part |  |  |  | 1 | 0.002842199989 | g
Material | 2 | Nickel Plate |  |  |  |  | 0.002842199989 | g
Substance | 3 | CONTAINS NO REPORTABLE TE5081-2 SUBSTANCES |  | TE5081-2-0320 | 0.2000000000 |  | 0.000005684399978 | g
Substance | 3 | NICKEL |  | 7440-02-0 | 99.7226000000 |  | 0.002834315726230514 | g
Substance | 3 | CADMIUM |  | 7440-43-9 | 0.0075000000 |  | 2.13164999175E-7 | g
Substance | 3 | LEAD |  | 7439-92-1 | 0.0699000000 |  | 0.000001986697792311 | g
Sub Item | 1 | EMI SPRING, ZQSFP+ STACKED |  |  |  | 2 | 0.185560002961 | g
Sub Item | 1 | GMSS/GUS Part |  |  |  | 1 | 0.005559999961 | g
Material | 2 | Nickel Plate |  |  |  |  | 0.005559999961 | g
Substance | 3 | CONTAINS NO REPORTABLE TE5081-2 SUBSTANCES |  | TE5081-2-0320 | 0.2000000000 |  | 0.000011119999922 | g
Substance | 3 | NICKEL |  | 7440-02-0 | 99.7226000000 |  | 0.005544576521108186 | g
Substance | 3 | CADMIUM |  | 7440-43-9 | 0.0075000000 |  | 4.16999997075E-7 | g
Substance | 3 | LEAD |  | 7439-92-1 | 0.0699000000 |  | 0.000003886439972739 | g
Sub Item | 1 | 100255 H08 0.08MM*31MM AV |  |  |  | 1 | 0.180000003 | g
Material | 2 | Phos Bronze |  |  |  |  | 0.179100002985 | g
Substance | 3 | COBALT |  | 7440-48-4 | 0.1000000000 |  | 0.000179100002985 | g
Substance | 3 | BERYLLIUM |  | 7440-41-7 | 0.0010000000 |  | 0.00000179100002985 | g
Substance | 3 | PHOSPHORUS |  | 7723-14-0 | 0.3500000000 |  | 0.0006268500104475 | g
Substance | 3 | CADMIUM |  | 7440-43-9 | 0.0050000000 |  | 0.00000895500014925 | g
Substance | 3 | NICKEL |  | 7440-02-0 | 0.1000000000 |  | 0.000179100002985 | g
Substance | 3 | ZINC |  | 7440-66-6 | 0.2000000000 |  | 0.00035820000597 | g
Substance | 3 | ARSENIC |  | 7440-38-2 | 0.0050000000 |  | 0.00000895500014925 | g
Substance | 3 | MANGANESE |  | 7439-96-5 | 0.0200000000 |  | 0.000035820000597 | g
Substance | 3 | ANTIMONY |  | 7440-36-0 | 0.0100000000 |  | 0.0000179100002985 | g
Substance | 3 | CHROMIUM |  | 7440-47-3 | 0.0100000000 |  | 0.0000179100002985 | g
Substance | 3 | TIN |  | 7440-31-5 | 9.0000000000 |  | 0.01611900026865 | g
Substance | 3 | IRON |  | 7439-89-6 | 0.1000000000 |  | 0.000179100002985 | g
Substance | 3 | COPPER |  | 7440-50-8 | 90.0485000000 |  | 0.161276866187947725 | g
Substance | 3 | MERCURY |  | 7439-97-6 | 0.0005000000 |  | 8.95500014925E-7 | g
Substance | 3 | LEAD |  | 7439-92-1 | 0.0500000000 |  | 0.0000895500014925 | g
Material | 2 | Nickel Plate |  |  |  |  | 0.000900000015 | g
Substance | 3 | CONTAINS NO REPORTABLE TE5081-2 SUBSTANCES |  | TE5081-2-0320 | 0.2000000000 |  | 0.00000180000003 | g
Substance | 3 | NICKEL |  | 7440-02-0 | 99.7226000000 |  | 0.00089750341495839 | g
Substance | 3 | CADMIUM |  | 7440-43-9 | 0.0075000000 |  | 6.7500001125E-8 | g
Substance | 3 | LEAD |  | 7439-92-1 | 0.0699000000 |  | 6.29100010485E-7 | g
Sub Item | 1 | HEAT SINK, QSFP28 1X1, SAN |  |  |  | 1 | 5.638 | g
Material | 2 | ALUMINUM ALLOY |  |  |  |  | 5.563700000001 | g
Substance | 3 | NICKEL |  | 7440-02-0 | 0.0050000000 |  | 0.00027818500000005 | g
Substance | 3 | MAGNESIUM |  | 7439-95-4 | 0.5890000000 |  | 0.03277019300000589 | g
Substance | 3 | MANGANESE |  | 7439-96-5 | 0.0020000000 |  | 0.00011127400000002 | g
Substance | 3 | ALUMINUM |  | 7429-90-5 | 98.8080000000 |  | 5.49738069600098808 | g
Substance | 3 | ZINC |  | 7440-66-6 | 0.0010000000 |  | 0.00005563700000001 | g
Substance | 3 | COPPER |  | 7440-50-8 | 0.0040000000 |  | 0.00022254800000004 | g
Substance | 3 | IRON |  | 7439-89-6 | 0.1750000000 |  | 0.00973647500000175 | g
Substance | 3 | SILICON |  | 7440-21-3 | 0.4150000000 |  | 0.02308935500000415 | g
Substance | 3 | TITANIUM |  | 7440-32-6 | 0.0010000000 |  | 0.00005563700000001 | g
Material | 2 | ALPHA-ALUMINA TRIHYDRATE |  |  |  |  | 0.074299999999 | g
Substance | 3 | CONTAINS NO REPORTABLE TE5081-2 SUBSTANCES |  | TE5081-2-0320 | 0.5000000000 |  | 0.000371499999995 | g
Substance | 3 | ALUMINIUM OXIDE |  | 1344-28-1 | 99.5000000000 |  | 0.073928499999005 | g
Sub Item | 1 | HEAT SINK CLIP QSFP28 |  |  |  | 1 | 0.579999993 | g
Sub Item | 1 | GMSS/GUS Part |  |  |  | 1 | 0.579999993 | g
Material | 2 | Stainless Steel |  |  |  |  | 0.579999993 | g
Substance | 3 | MANGANESE |  | 7439-96-5 | 2.0000000000 |  | 0.01159999986 | g
Substance | 3 | BERYLLIUM |  | 7440-41-7 | 0.0100000000 |  | 0.0000579999993 | g
Substance | 3 | CADMIUM |  | 7440-43-9 | 0.0099000000 |  | 0.000057419999307 | g
Substance | 3 | PHOSPHORUS |  | 7723-14-0 | 0.0450000000 |  | 0.00026099999685 | g
Substance | 3 | CHROMIUM |  | 7440-47-3 | 18.0000000000 |  | 0.10439999874 | g
Substance | 3 | NICKEL |  | 7440-02-0 | 9.0000000000 |  | 0.05219999937 | g
Substance | 3 | COBALT |  | 7440-48-4 | 0.5000000000 |  | 0.002899999965 | g
Substance | 3 | LEAD |  | 7439-92-1 | 0.0999000000 |  | 0.000579419993007 | g
Substance | 3 | CARBON |  | 7440-44-0 | 0.1500000000 |  | 0.0008699999895 | g
Substance | 3 | SULFUR |  | 7704-34-9 | 0.0300000000 |  | 0.0001739999979 | g
Substance | 3 | IRON |  | 7439-89-6 | 68.6147000000 |  | 0.397965255196971 | g
Substance | 3 | MERCURY |  | 7439-97-6 | 0.0005000000 |  | 0.000002899999965 | g
Substance | 3 | ARSENIC |  | 7440-38-2 | 0.0300000000 |  | 0.0001739999979 | g
Substance | 3 | ANTIMONY |  | 7440-36-0 | 0.0100000000 |  | 0.0000579999993 | g
Substance | 3 | SILICON |  | 7440-21-3 | 1.5000000000 |  | 0.008699999895 | g
Sub Item | 1 | ORGANIZER, LIGHT PIPE, 1X1, QSFP28 |  |  |  | 1 | 0.416000008583 | g
Sub Item | 1 | Polyester Compound |  |  |  | 1 | 0.416000008583 | g
Material | 2 | 1573755-1 |  |  |  |  | 0.416000008583 | g
Substance | 3 | LEAD MONOXIDE |  | 1317-36-8 | 0.0020000000 |  | 0.00000832000017166 | g
Substance | 3 | COPPER OXIDE |  | 1317-38-0 | 0.0500000000 |  | 0.0002080000042915 | g
Substance | 3 | CONTAINS NO REPORTABLE TE5081-2 SUBSTANCES |  | TE5081-2-0320 | 8.0000000000 |  | 0.03328000068664 | g
Substance | 3 | TETRAHYDROFURAN |  | 109-99-9 | 0.0500000000 |  | 0.0002080000042915 | g
Substance | 3 | LEAD |  | 7439-92-1 | 0.0050000000 |  | 0.00002080000042915 | g
Substance | 3 | DICHLOROMETHANE |  | 75-09-2 | 0.0050000000 |  | 0.00002080000042915 | g
Substance | 3 | SILICA, AMORPHOUS |  | 112926-00-8 | 0.3000000000 |  | 0.001248000025749 | g
Substance | 3 | BUTYLENE GLYCOL-TEREPHTHALIC ACID POLYMER |  | 26062-94-2 | 33.9810000000 |  | 0.14136096291658923 | g
Substance | 3 | ANTIMONY TRIOXIDE |  | 1309-64-4 | 5.0000000000 |  | 0.02080000042915 | g
Substance | 3 | FIBROUS GLASS |  | 65997-17-3 | 32.0000000000 |  | 0.13312000274656 | g
Substance | 3 | AROMATIC BROMINATED FLAME RETARDANT WITH ANTIMONY - ISO 1043-4 CODE #FR(17) |  | 1043-4-FR17 | 13.0000000000 |  | 0.05408000111579 | g
Substance | 3 | TRIZINC BIS(ORTHOPHOSPHATE) |  | 7779-90-0 | 0.5000000000 |  | 0.002080000042915 | g
Substance | 3 | ZINC OXIDE |  | 1314-13-2 | 0.0500000000 |  | 0.0002080000042915 | g
Substance | 3 | QUARTZ (SIO2) |  | 14808-60-7 | 0.0050000000 |  | 0.00002080000042915 | g
Substance | 3 | ETHYLENE, TETRAFLUORO-, POLYMER |  | 9002-84-0 | 1.0000000000 |  | 0.00416000008583 | g
Substance | 3 | TALC (MG3H2(SIO3)4) |  | 14807-96-6 | 3.0000000000 |  | 0.01248000025749 | g
Substance | 3 | CARBON BLACK |  | 1333-86-4 | 3.0000000000 |  | 0.01248000025749 | g
Substance | 3 | TEREPHTHALIC ACID |  | 100-21-0 | 0.0500000000 |  | 0.0002080000042915 | g
Substance | 3 | ARSENIC |  | 7440-38-2 | 0.0020000000 |  | 0.00000832000017166 | g
Sub Item | 1 | LIGHT PIPE, 2 POSN, QSFP28 |  |  |  | 1 | 1.005419969559 | g
Sub Item | 1 | Polycarbonate Compound |  |  |  | 1 | 1.005419969559 | g
Material | 2 | PC |  |  |  |  | 1.005419969559 | g
Substance | 3 | 4,4'-DIHYDROXYDIPHENYLDIMETHYLMETHANE |  | 80-05-7 | 0.0100000000 |  | 0.0001005419969559 | g
Substance | 3 | DICHLOROMETHANE |  | 75-09-2 | 0.0050000000 |  | 0.00005027099847795 | g
Substance | 3 | CONTAINS NO REPORTABLE TE5081-2 SUBSTANCES |  | TE5081-2-1212 | 3.0000000000 |  | 0.03016259908677 | g
Substance | 3 | TRIS(2,4-DITERT-BUTYLPHENYL) PHOSPHITE |  | 31570-04-4 | 0.2000000000 |  | 0.002010839939118 | g
Substance | 3 | 9,10-ANTHRACENEDIONE, 1,4-BIS[(2-METHYLPHENYL)AMINO]- |  | 6737-68-4 | 0.0100000000 |  | 0.0001005419969559 | g
Substance | 3 | AROMATIC BROMINATED FLAME RETARDANT - ISO 1043-4 CODE #FR(16) |  | 1043-4-FR16 | 0.5000000000 |  | 0.005027099847795 | g
Substance | 3 | 1,8-BIS[(4-METHYLPHENYL)AMINO]ANTHRAQUINONE |  | 82-16-6 | 0.0100000000 |  | 0.0001005419969559 | g
Substance | 3 | CARBONIC DICHLORIDE, POLYMER WITH 4,4'-(1-METHYLETHYLIDENE)BIS(PHENO... |  | 111211-39-3 | 96.1650000000 |  | 0.96686211372641235 | g
Substance | 3 | BENZENESULFONIC ACID, 3,3-SULFONYLBIS-, POTASSIUM SALT (1:2) |  | 63316-33-6 | 0.1000000000 |  | 0.001005419969559 | g