## IPC Data File
Form Type | Distribute | Version | 2 | Ref | IPC 1752A | Sectionals | Material Info | Subsectionals | D
Supplier Information
Company Name | TE Connectivity | Request Doc ID |  | Contact Name | TE Product Compliance | Contact Title
Company Unique ID | TE Connectivity | Reponse Date | 2024-04-22 | Contact Email | productcompliance@te.com
Contact Phone Number | +001-800-522-6752
Legal Statement
Supplier Acceptance | true
Legal Statement
Supplier certifies that it gathered the provided information and such information is true and correct to the best of its knowledge and belief, as of the date that Supplier completes this form. Supplier acknowledges that Company will rely on this certification in determining the compliance of its products. Company acknowledges that Supplier may have relied on information provided by others in completing this form, and that Supplier may not have independently verified such information. However, in situations where Supplier has not independently verified information provided by others, Supplier agrees that, at a minimum, its suppliers have provided certifications regarding their contributions to the part(s), and those certifications are at least as comprehensive as the certification in this paragraph. If the Company and the Supplier enter into a written agreement with respect to the identified part(s), the terms and conditions of that agreement, including any warranty rights and/or remedies provided as part of that agreement, will be the sole and exclusive source of the Supplier's liability and the Company's remedies for issues that arise regarding information the Supplier provides in this form.
Product
Manufacturer Item Number | 499252-3 | Amount | 1.98 | Version | - | Identity
Manufacturer Item Name | 026 STRAIN RELIEF A-L RCPT | Weight UOM | g | Mfr Site |  | Authority
Date | 2024-04-22 | UOM | Each
Product Disclosure
Sub-item/Material/Substance | Level | Name | Substance Category | Substance CAS | Substance Concentration | Quantity | Mass per Unit | UOM | Exemption
Sub Item | 1 | Polyester Compound |  |  |  | 1 | 1.980000019073 | g
Material | 2 | (PBT+PC)-GF30 |  |  |  |  | 1.980000019073 | g
Substance | 3 | ANTIMONY TRIOXIDE |  | 1309-64-4 | 5.0000000000 |  | 0.09900000095365 | g
Substance | 3 | ACRYLONITRILE, POLYMER WITH STYRENE |  | 9003-54-7 | 0.4000000000 |  | 0.007920000076292 | g
Substance | 3 | PARAFFINWACHSE-UND-KOHLENWASSERSTOFFWACHSE |  | 8002-74-2 | 0.5000000000 |  | 0.009900000095365 | g
Substance | 3 | ZINC BIS(DIHYDROGEN PHOSPHATE) |  | 13598-37-3 | 0.3000000000 |  | 0.005940000057219 | g
Substance | 3 | FIBROUS GLASS |  | 65997-17-3 | 30.0000000000 |  | 0.5940000057219 | g
Substance | 3 | 29H,31H-PHTHALOCYANINATO(2-)-N29,N30,N31,N32 COPPER |  | 147-14-8 | 0.5000000000 |  | 0.009900000095365 | g
Substance | 3 | ACETIC ACID ETHENYL ESTER, POLYMER WITH ETHENE |  | 24937-78-8 | 2.5000000000 |  | 0.049500000476825 | g
Substance | 3 | CARBONIC DICHLORIDE, POLYMER WITH 4,4'-(1-METHYLETHYLIDENE)BIS(PHENO... |  | 111211-39-3 | 25.0000000000 |  | 0.49500000476825 | g
Substance | 3 | 1,4-BENZENEDICARBOXYLIC ACID, DIMETHYL ESTER, 1,4-BUTANEDIOL POLYMER |  | 30965-26-5 | 19.1000000000 |  | 0.378180003642943 | g
Substance | 3 | SILICA, AMORPHOUS |  | 112926-00-8 | 0.4000000000 |  | 0.007920000076292 | g
Substance | 3 | ETHYLENE, TETRAFLUORO-, POLYMER |  | 9002-84-0 | 0.5000000000 |  | 0.009900000095365 | g
Substance | 3 | PENTAERYTHRITOL TETRAKIS(3-(3,5-DI-TERT-BUTYL-4-HYDROXYPHENYL)PROPIONATE) |  | 6683-19-8 | 0.1000000000 |  | 0.001980000019073 | g
Substance | 3 | TETRAHYDROFURAN |  | 109-99-9 | 0.2000000000 |  | 0.003960000038146 | g
Substance | 3 | TBBA CARBONATE OLIGOMER, 2,4,6-TRIBROMO-PHENOL TERMINATED |  | 71342-77-3 | 15.0000000000 |  | 0.29700000286095 | g
Substance | 3 | CARBON BLACK |  | 1333-86-4 | 0.5000000000 |  | 0.009900000095365 | g