## IPC Data File
Form Type | Distribute | Version | 2 | Ref | IPC 1752A | Sectionals | Material Info | Subsectionals | D
Supplier Information
Company Name | TE Connectivity | Request Doc ID |  | Contact Name | TE Product Compliance | Contact Title
Company Unique ID | TE Connectivity | Reponse Date | 2021-06-17 | Contact Email | productcompliance@te.com
Contact Phone Number | +001-800-522-6752
Legal Statement
Supplier Acceptance | true
Legal Statement
Supplier certifies that it gathered the provided information and such information is true and correct to the best of its knowledge and belief, as of the date that Supplier completes this form. Supplier acknowledges that Company will rely on this certification in determining the compliance of its products. Company acknowledges that Supplier may have relied on information provided by others in completing this form, and that Supplier may not have independently verified such information. However, in situations where Supplier has not independently verified information provided by others, Supplier agrees that, at a minimum, its suppliers have provided certifications regarding their contributions to the part(s), and those certifications are at least as comprehensive as the certification in this paragraph. If the Company and the Supplier enter into a written agreement with respect to the identified part(s), the terms and conditions of that agreement, including any warranty rights and/or remedies provided as part of that agreement, will be the sole and exclusive source of the Supplier's liability and the Company's remedies for issues that arise regarding information the Supplier provides in this form.
Product
Manufacturer Item Number | 5747140-2 | Amount | 7.020844541065 | Version | - | Identity
Manufacturer Item Name | 15 RCPT ACT PIN/MS MED STD | Weight UOM | g | Mfr Site |  | Authority
Date | 2021-06-17 | UOM | Each
Product Disclosure
Sub-item/Material/Substance | Level | Name | Substance Category | Substance CAS | Substance Concentration | Quantity | Mass per Unit | UOM | Exemption
Sub Item | 1 | HD-20 SOCKET ACT-PIN AU FL/PD-NI |  |  |  | 15 | 0.010610000909574600020449 | g
Sub Item | 1 | ACT/PIN SCKT/040 PLAIN |  |  |  | 1 | 0.088899999857 | g
Sub Item | 1 | 100424 H06 .0255IN*.755IN A |  |  |  | 1 | 0.088899999857 | g
Material | 2 | Copper Alloy |  |  |  |  | 0.088899999857 | g
Substance | 3 | COBALT |  | 7440-48-4 | 0.1000000000 |  | 0.000088899999857 | g
Substance | 3 | COPPER |  | 7440-50-8 | 85.2175000000 |  | 0.075758357378138975 | g
Substance | 3 | IRON |  | 7439-89-6 | 0.6000000000 |  | 0.000533399999142 | g
Substance | 3 | MANGANESE |  | 7439-96-5 | 0.2000000000 |  | 0.000177799999714 | g
Substance | 3 | TIN |  | 7440-31-5 | 2.8000000000 |  | 0.002489199995996 | g
Substance | 3 | CADMIUM |  | 7440-43-9 | 0.0100000000 |  | 0.0000088899999857 | g
Substance | 3 | NICKEL |  | 7440-02-0 | 10.5000000000 |  | 0.009334499984985 | g
Substance | 3 | BERYLLIUM |  | 7440-41-7 | 0.0010000000 |  | 8.8899999857E-7 | g
Substance | 3 | LEAD |  | 7439-92-1 | 0.0500000000 |  | 0.0000444499999285 | g
Substance | 3 | CHROMIUM |  | 7440-47-3 | 0.0010000000 |  | 8.8899999857E-7 | g
Substance | 3 | ANTIMONY |  | 7440-36-0 | 0.0100000000 |  | 0.0000088899999857 | g
Substance | 3 | ZINC |  | 7440-66-6 | 0.5000000000 |  | 0.000444499999285 | g
Substance | 3 | MERCURY |  | 7439-97-6 | 0.0005000000 |  | 4.44499999285E-7 | g
Substance | 3 | ARSENIC |  | 7440-38-2 | 0.0100000000 |  | 0.0000088899999857 | g
Sub Item | 1 | TEC-112-65-1, PLATING, TIN (LEAD-FREE) |  |  |  | 1 | 0.001295999973 | g
Material | 2 | Tin Plate |  |  |  |  | 0.001295999973 | g
Substance | 3 | TIN |  | 7440-31-5 | 99.7300000000 |  | 0.0012925007730729 | g
Substance | 3 | CONTAINS NO REPORTABLE TE5081-2 SUBSTANCES |  | TE5081-2-0320 | 0.2000000000 |  | 0.000002591999946 | g
Substance | 3 | LEAD |  | 7439-92-1 | 0.0700000000 |  | 9.071999811E-7 | g
Sub Item | 1 | 112-25-2, PLATING,NICKEL,ELECTRODEPOSIT |  |  |  | 1 | 0.001401599962 | g
Material | 2 | Nickel Plate |  |  |  |  | 0.001401599962 | g
Substance | 3 | CONTAINS NO REPORTABLE TE5081-2 SUBSTANCES |  | TE5081-2-0320 | 0.2000000000 |  | 0.000002803199924 | g
Substance | 3 | NICKEL |  | 7440-02-0 | 99.7226000000 |  | 0.001397711923705412 | g
Substance | 3 | CADMIUM |  | 7440-43-9 | 0.0075000000 |  | 1.0511999715E-7 | g
Substance | 3 | LEAD |  | 7439-92-1 | 0.0699000000 |  | 9.79718373438E-7 | g
Sub Item | 1 | GMSS/GUS Part |  |  |  | 1 | 0.000006875 | g
Material | 2 | Palladium-Nickel Plate |  |  |  |  | 0.000006875 | g
Substance | 3 | PALLADIUM |  | 7440-05-3 | 80.0000000000 |  | 0.0000055 | g
Substance | 3 | NICKEL |  | 7440-02-0 | 20.0000000000 |  | 0.000001375 | g
Sub Item | 1 | GMSS/GUS Part |  |  |  | 1 | 0.000002316 | g
Material | 2 | Gold Plate |  |  |  |  | 0.000002316 | g
Substance | 3 | CONTAINS NO REPORTABLE TE5081-2 SUBSTANCES |  | TE5081-2-0320 | 0.3000000000 |  | 6.948E-9 | g
Substance | 3 | GOLD |  | 7440-57-5 | 99.7000000000 |  | 0.000002309052 | g
Sub Item | 1 | FRT SHELL,RCPT,SIZE 2,AMPLIMIT |  |  |  | 1 | 5.527338198915479819820961 | g
Sub Item | 1 | SZ 2 SHELL RCPT FRONT |  |  |  | 1 | 2.313999891281 | g
Sub Item | 1 | GMSS/GUS part |  |  |  | 1 | 2.313999891281 | g
Material | 2 | Carbon Steel |  |  |  |  | 2.313999891281 | g
Substance | 3 | LEAD |  | 7439-92-1 | 0.1000000000 |  | 0.002313999891281 | g
Substance | 3 | CHROMIUM |  | 7440-47-3 | 0.1500000000 |  | 0.0034709998369215 | g
Substance | 3 | SILICON |  | 7440-21-3 | 0.1000000000 |  | 0.002313999891281 | g
Substance | 3 | SULFUR |  | 7704-34-9 | 0.0200000000 |  | 0.0004627999782562 | g
Substance | 3 | CADMIUM |  | 7440-43-9 | 0.0100000000 |  | 0.0002313999891281 | g
Substance | 3 | ALUMINUM |  | 7429-90-5 | 0.0800000000 |  | 0.0018511999130248 | g
Substance | 3 | MANGANESE |  | 7439-96-5 | 0.4000000000 |  | 0.009255999565124 | g
Substance | 3 | BERYLLIUM |  | 7440-41-7 | 0.0010000000 |  | 0.00002313999891281 | g
Substance | 3 | ARSENIC |  | 7440-38-2 | 0.0100000000 |  | 0.0002313999891281 | g
Substance | 3 | COBALT |  | 7440-48-4 | 0.1000000000 |  | 0.002313999891281 | g
Substance | 3 | PHOSPHORUS |  | 7723-14-0 | 0.0200000000 |  | 0.0004627999782562 | g
Substance | 3 | MERCURY |  | 7439-97-6 | 0.0005000000 |  | 0.000011569999456405 | g
Substance | 3 | ANTIMONY |  | 7440-36-0 | 0.0100000000 |  | 0.0002313999891281 | g
Substance | 3 | IRON |  | 7439-89-6 | 98.1785000000 |  | 2.271850383261316585 | g
Substance | 3 | MOLYBDENUM |  | 7439-98-7 | 0.7500000000 |  | 0.0173549991846075 | g
Substance | 3 | CARBON |  | 7440-44-0 | 0.0200000000 |  | 0.0004627999782562 | g
Substance | 3 | NICKEL |  | 7440-02-0 | 0.0500000000 |  | 0.0011569999456405 | g
Sub Item | 1 | GMSS/GUS Part |  |  |  | 1 | 0.107184000313 | g
Material | 2 | Tin Plate |  |  |  |  | 0.107184000313 | g
Substance | 3 | TIN |  | 7440-31-5 | 99.7300000000 |  | 0.1068946035121549 | g
Substance | 3 | CONTAINS NO REPORTABLE TE5081-2 SUBSTANCES |  | TE5081-2-0320 | 0.2000000000 |  | 0.000214368000626 | g
Substance | 3 | LEAD |  | 7439-92-1 | 0.0700000000 |  | 0.0000750288002191 | g
Sub Item | 1 | GMSS/GUS Part |  |  |  | 1 | 0.065558701754 | g
Material | 2 | Copper Plate |  |  |  |  | 0.065558701754 | g
Substance | 3 | LEAD |  | 7439-92-1 | 0.0999000000 |  | 0.000065493143052246 | g
Substance | 3 | CONTAINS NO REPORTABLE TE5081-2 SUBSTANCES |  | TE5081-2-0320 | 0.1001000000 |  | 0.000065624260455754 | g
Substance | 3 | COPPER |  | 7440-50-8 | 99.8000000000 |  | 0.065427584350492 | g
Sub Item | 1 | 15 RECP ACT PIN MS STD HSG |  |  |  | 1 | 3.160000085831 | g
Sub Item | 1 | Polyester Compound |  |  |  | 1 | 3.160000085831 | g
Material | 2 | 1573755-1 |  |  |  |  | 3.160000085831 | g
Substance | 3 | LEAD MONOXIDE |  | 1317-36-8 | 0.0020000000 |  | 0.00006320000171662 | g
Substance | 3 | COPPER OXIDE |  | 1317-38-0 | 0.0500000000 |  | 0.0015800000429155 | g
Substance | 3 | CONTAINS NO REPORTABLE TE5081-2 SUBSTANCES |  | TE5081-2-0320 | 8.0000000000 |  | 0.25280000686648 | g
Substance | 3 | TETRAHYDROFURAN |  | 109-99-9 | 0.0500000000 |  | 0.0015800000429155 | g
Substance | 3 | LEAD |  | 7439-92-1 | 0.0050000000 |  | 0.00015800000429155 | g
Substance | 3 | DICHLOROMETHANE |  | 75-09-2 | 0.0050000000 |  | 0.00015800000429155 | g
Substance | 3 | ANTIMONY TRIOXIDE |  | 1309-64-4 | 5.0000000000 |  | 0.15800000429155 | g
Substance | 3 | FIBROUS GLASS |  | 65997-17-3 | 32.0000000000 |  | 1.01120002746592 | g
Substance | 3 | BUTYLENE GLYCOL-TEREPHTHALIC ACID POLYMER |  | 26062-94-2 | 33.9810000000 |  | 1.07379962916623211 | g
Substance | 3 | SILICA, AMORPHOUS |  | 112926-00-8 | 0.3000000000 |  | 0.009480000257493 | g
Substance | 3 | TRIZINC BIS(ORTHOPHOSPHATE) |  | 7779-90-0 | 0.5000000000 |  | 0.015800000429155 | g
Substance | 3 | AROMATIC BROMINATED FLAME RETARDANT WITH ANTIMONY - ISO 1043-4 CODE #FR(17) |  | 1043-4-FR17 | 13.0000000000 |  | 0.41080001115803 | g
Substance | 3 | ZINC OXIDE |  | 1314-13-2 | 0.0500000000 |  | 0.0015800000429155 | g
Substance | 3 | QUARTZ (SIO2) |  | 14808-60-7 | 0.0050000000 |  | 0.00015800000429155 | g
Substance | 3 | ETHYLENE, TETRAFLUORO-, POLYMER |  | 9002-84-0 | 1.0000000000 |  | 0.03160000085831 | g
Substance | 3 | TALC (MG3H2(SIO3)4) |  | 14807-96-6 | 3.0000000000 |  | 0.09480000257493 | g
Substance | 3 | CARBON BLACK |  | 1333-86-4 | 3.0000000000 |  | 0.09480000257493 | g
Substance | 3 | ARSENIC |  | 7440-38-2 | 0.0020000000 |  | 0.00006320000171662 | g
Substance | 3 | TEREPHTHALIC ACID |  | 100-21-0 | 0.0500000000 |  | 0.0015800000429155 | g